## Sheet1
Pipe Data
Carbon and Alloy Steel - Stainless Steel | [15 empty] | Estimated Pressure Rating, psi, from -20F to 100F
Nominal Pipe Size, Inches | Outside Diam., (D) Inches | Identification |  |  | Wall Thickness (t), Inches | Inside Diameter (d), Inches | Area of Metal, Square Inches | Transverse Internal Area |  | Moment of Inertia (I), Inches^4 | Weight Pipes, Pounds per foot | Weight Water, Pounds per foot of pipe | External Surface, Sq. Ft. per foot of pipe |  |  | where P = S (D^2 - d^2) / (D^2 + d^2) for D/t < 10 & P = 2 S t / D for D/t > 10 Note, values are theoretical not all materials are available in each size and schedule.
|  | Steel |  | Stainless Steel Sched. No.
|  | Iron Pipe Size | Sched. No. |  |  |  |  | (a) Square Inches | (A) Square Feet |  |  |  |  | D | D / t | Carbon Steel, A106 B, smls, S = 15,000psi | 304L SS, A312, smls, S = 15,700psi | 304L SS, A249, welded, S = 13,300psi | 6061 T6 Al, B241, smls, S = 9,500psi | 6061 T6 Al, B547, arc weld, S = 6,000psi | Copper, C12200, S = 11,300psi | Socket Diameter for Venturi
0.125 | 0.405 |  |  | 10S | 0.049 | 0.307 | 0.0548 | 0.074 | 0.00051 | 0.00088 | 0.19 | 0.032 | 0.106 | 0.405 | 8.265306 | 4052.44 | 4241.554 | 3593.164 | 2566.546 | 1620.976 | 3052.838 | 0.503
|  | STD | 40 | 40S | 0.068 | 0.269 | 0.072 | 0.0568 | 0.0004 | 0.00106 | 0.24 | 0.025 | 0.106 | 0.405 | 5.955882 | 5816.588 | 6088.029 | 5157.375 | 3683.839 | 2326.635 | 4381.83 | 0.541
|  | XS | 80 | 80S | 0.095 | 0.215 | 0.0925 | 0.0364 | 0.00025 | 0.00122 | 0.31 | 0.016 | 0.106 | 0.405 | 4.263158 | 8404.281 | 8796.48 | 7451.795 | 5322.711 | 3361.712 | 6331.225 | 0.595
0.25 | 0.54 |  |  | 10S | 0.065 | 0.41 | 0.097 | 0.132 | 0.00091 | 0.00279 | 0.33 | 0.057 | 0.141 | 0.54 | 8.307692 | 4029.802 | 4217.859 | 3573.091 | 2552.208 | 1611.921 | 3035.784 | 0.67
|  | STD | 40 | 40S | 0.088 | 0.364 | 0.125 | 0.1041 | 0.00072 | 0.00331 | 0.42 | 0.045 | 0.141 | 0.54 | 6.136364 | 5627.405 | 5890.017 | 4989.633 | 3564.023 | 2250.962 | 4239.312 | 0.716
|  | XS | 80 | 80S | 0.119 | 0.302 | 0.1574 | 0.0716 | 0.0005 | 0.00377 | 0.54 | 0.031 | 0.141 | 0.54 | 4.537815 | 7852.426 | 8218.872 | 6962.484 | 4973.203 | 3140.97 | 5915.494 | 0.778
0.375 | 0.675 |  |  | 10S | 0.065 | 0.545 | 0.1246 | 0.2333 | 0.00162 | 0.00586 | 0.42 | 0.101 | 0.178 | 0.675 | 10.38462 | 2888.889 | 3023.704 | 2561.481 | 1829.63 | 1155.556 | 2176.296 | 0.805
|  | STD | 40 | 40S | 0.091 | 0.493 | 0.167 | 0.191 | 0.00133 | 0.00729 | 0.57 | 0.083 | 0.178 | 0.675 | 7.417582 | 4563.845 | 4776.825 | 4046.609 | 2890.435 | 1825.538 | 3438.097 | 0.857
|  | XS | 80 | 80S | 0.126 | 0.423 | 0.2173 | 0.1405 | 0.00098 | 0.00862 | 0.74 | 0.061 | 0.178 | 0.675 | 5.357143 | 6540.72 | 6845.954 | 5799.438 | 4142.456 | 2616.288 | 4927.342 | 0.927
0.5 | 0.84 |  |  | 5S | 0.065 | 0.71 | 0.1583 | 0.3959 | 0.00275 | 0.01197 | 0.54 | 0.172 | 0.22 | 0.84 | 12.92308 | 2321.429 | 2429.762 | 2058.333 | 1470.238 | 928.5714 | 1748.81 | 0.97
|  |  |  | 10S | 0.083 | 0.674 | 0.1974 | 0.3568 | 0.00248 | 0.01431 | 0.67 | 0.155 | 0.22 | 0.84 | 10.12048 | 2964.286 | 3102.619 | 2628.333 | 1877.381 | 1185.714 | 2233.095 | 1.006
|  | STD | 40 | 40S | 0.109 | 0.622 | 0.2503 | 0.304 | 0.00211 | 0.01709 | 0.85 | 0.132 | 0.22 | 0.84 | 7.706422 | 4376.027 | 4580.242 | 3880.078 | 2771.484 | 1750.411 | 3296.607 | 1.058
|  | XS | 80 | 80S | 0.147 | 0.546 | 0.32 | 0.234 | 0.00163 | 0.02008 | 1.09 | 0.102 | 0.22 | 0.84 | 5.714286 | 6089.631 | 6373.814 | 5399.473 | 3856.766 | 2435.852 | 4587.522 | 1.134
|  |  | 160 |  | 0.187 | 0.466 | 0.3836 | 0.1706 | 0.00118 | 0.02212 | 1.31 | 0.074 | 0.22 | 0.84 | 4.491979 | 7939.975 | 8310.508 | 7040.112 | 5028.651 | 3175.99 | 5981.448 | 1.214
|  | XXS |  |  | 0.294 | 0.252 | 0.5043 | 0.05 | 0.00035 | 0.02424 | 1.71 | 0.022 | 0.22 | 0.84 | 2.857143 | 12522.94 | 13107.34 | 11103.67 | 7931.193 | 5009.174 | 9433.945 | 1.428
0.75 | 1.05 |  |  | 5S | 0.065 | 0.92 | 0.2011 | 0.6648 | 0.00462 | 0.0245 | 0.69 | 0.288 | 0.275 | 1.05 | 16.15385 | 1857.143 | 1943.81 | 1646.667 | 1176.19 | 742.8571 | 1399.048 | 1.18
|  |  |  | 10S | 0.083 | 0.884 | 0.2521 | 0.6138 | 0.00426 | 0.02969 | 0.86 | 0.266 | 0.275 | 1.05 | 12.6506 | 2371.429 | 2482.095 | 2102.667 | 1501.905 | 948.5714 | 1786.476 | 1.216
|  | STD | 40 | 40S | 0.113 | 0.824 | 0.3326 | 0.533 | 0.00371 | 0.03704 | 1.13 | 0.231 | 0.275 | 1.05 | 9.292035 | 3566.065 | 3732.482 | 3161.911 | 2258.508 | 1426.426 | 2686.436 | 1.276
|  | XS | 80 | 80S | 0.154 | 0.742 | 0.4335 | 0.433 | 0.003 | 0.04479 | 1.47 | 0.188 | 0.275 | 1.05 | 6.818182 | 5008.3 | 5242.02 | 4440.692 | 3171.923 | 2003.32 | 3772.919 | 1.358
|  |  | 160 |  | 0.219 | 0.612 | 0.5698 | 0.2961 | 0.00206 | 0.05269 | 1.94 | 0.128 | 0.275 | 1.05 | 4.794521 | 7392.698 | 7737.69 | 6554.859 | 4682.042 | 2957.079 | 5569.166 | 1.488
|  | XXS |  |  | 0.308 | 0.434 | 0.718 | 0.148 | 0.00103 | 0.05792 | 2.44 | 0.064 | 0.275 | 1.05 | 3.409091 | 10622.53 | 11118.25 | 9418.646 | 6727.604 | 4249.013 | 8002.308 | 1.666
1 | 1.315 |  |  | 5S | 0.065 | 1.185 | 0.2553 | 1.1029 | 0.00766 | 0.04999 | 0.87 | 0.478 | 0.344 | 1.315 | 20.23077 | 1482.89 | 1552.091 | 1314.829 | 939.1635 | 593.1559 | 1117.11 | 1.445
|  |  |  | 10S | 0.109 | 1.097 | 0.413 | 0.9452 | 0.00656 | 0.07569 | 1.4 | 0.409 | 0.344 | 1.315 | 12.06422 | 2486.692 | 2602.738 | 2204.867 | 1574.905 | 994.6768 | 1873.308 | 1.533
|  | STD | 40 | 40S | 0.133 | 1.049 | 0.4939 | 0.864 | 0.006 | 0.8734 | 1.68 | 0.375 | 0.344 | 1.315 | 9.887218 | 3333.43 | 3488.99 | 2955.641 | 2111.172 | 1333.372 | 2511.184 | 1.581
|  | XS | 80 | 80S | 0.179 | 0.957 | 0.6388 | 0.719 | 0.00499 | 0.1056 | 2.17 | 0.312 | 0.344 | 1.315 | 7.346369 | 4612.589 | 4827.843 | 4089.829 | 2921.307 | 1845.036 | 3474.817 | 1.673
|  |  | 160 |  | 0.25 | 0.815 | 0.8365 | 0.5217 | 0.00362 | 0.1251 | 2.84 | 0.23 | 0.344 | 1.315 | 5.26 | 6674.466 | 6985.941 | 5918.026 | 4227.162 | 2669.786 | 5028.098 | 1.815
|  | XXS |  |  | 0.358 | 0.599 | 1.076 | 0.282 | 0.00196 | 0.1405 | 3.66 | 0.122 | 0.344 | 1.315 | 3.673184 | 9844.877 | 10304.31 | 8729.125 | 6235.089 | 3937.951 | 7416.474 | 2.031
1.25 | 1.66 |  |  | 5S | 0.065 | 1.53 | 0.3257 | 1.839 | 0.01277 | 0.1038 | 1.11 | 0.797 | 0.435 | 1.66 | 25.53846 | 1174.699 | 1229.518 | 1041.566 | 743.9759 | 469.8795 | 884.9398 | 1.79
|  |  |  | 10S | 0.109 | 1.442 | 0.4717 | 1.633 | 0.01134 | 0.1605 | 1.81 | 0.708 | 0.435 | 1.66 | 15.22936 | 1969.88 | 2061.807 | 1746.627 | 1247.59 | 787.9518 | 1483.976 | 1.878
|  | STD | 40 | 40S | 0.14 | 1.38 | 0.6685 | 1.495 | 0.0104 | 0.1947 | 2.27 | 0.649 | 0.435 | 1.66 | 11.85714 | 2530.12 | 2648.193 | 2243.373 | 1602.41 | 1012.048 | 1906.024 | 1.94
|  | XS | 80 | 80S | 0.191 | 1.278 | 0.8815 | 1.283 | 0.00891 | 0.2418 | 3 | 0.555 | 0.435 | 1.66 | 8.691099 | 3835.768 | 4014.77 | 3401.047 | 2429.32 | 1534.307 | 2889.612 | 2.042
|  |  | 160 |  | 0.25 | 1.16 | 1.107 | 1.057 | 0.00734 | 0.2839 | 3.76 | 0.458 | 0.435 | 1.66 | 6.64 | 5157.027 | 5397.688 | 4572.564 | 3266.117 | 2062.811 | 3884.96 | 2.16
|  | XXS |  |  | 0.382 | 0.896 | 1.534 | 0.63 | 0.00438 | 0.3411 | 5.21 | 0.273 | 0.435 | 1.66 | 4.34555 | 8231.685 | 8615.83 | 7298.761 | 5213.401 | 3292.674 | 6201.203 | 2.424
1.5 | 1.9 |  |  | 5S | 0.065 | 1.77 | 0.3747 | 2.461 | 0.01709 | 0.1579 | 1.28 | 1.066 | 0.497 | 1.9 | 29.23077 | 1026.316 | 1074.211 | 910 | 650 | 410.5263 | 773.1579 | 2.03
|  |  |  | 10S | 0.109 | 1.682 | 0.6133 | 2.222 | 0.01543 | 0.2468 | 2.09 | 0.963 | 0.497 | 1.9 | 17.43119 | 1721.053 | 1801.368 | 1526 | 1090 | 688.4211 | 1296.526 | 2.118
|  | STD | 40 | 40S | 0.145 | 1.61 | 0.7995 | 2.036 | 0.01414 | 0.3099 | 2.72 | 0.882 | 0.497 | 1.9 | 13.10345 | 2289.474 | 2396.316 | 2030 | 1450 | 915.7895 | 1724.737 | 2.19
|  | XS | 80 | 80S | 0.2 | 1.5 | 1.068 | 1.767 | 0.01225 | 0.3912 | 3.63 | 0.765 | 0.497 | 1.9 | 9.5 | 3481.229 | 3643.686 | 3086.689 | 2204.778 | 1392.491 | 2622.526 | 2.3
|  |  | 160 |  | 0.281 | 1.338 | 1.429 | 1.406 | 0.00976 | 0.4824 | 4.86 | 0.608 | 0.497 | 1.9 | 6.761566 | 5054.649 | 5290.533 | 4481.789 | 3201.278 | 2021.86 | 3807.836 | 2.462
|  | XXS |  |  | 0.4 | 1.1 | 1.885 | 0.95 | 0.0066 | 0.5678 | 6.41 | 0.42 | 0.497 | 1.9 | 4.75 | 7468.88 | 7817.427 | 6622.407 | 4730.29 | 2987.552 | 5626.556 | 2.7
2 | 2.375 |  |  | 5S | 0.065 | 2.245 | 0.4717 | 3.958 | 0.02749 | 0.3149 | 1.61 | 1.72 | 0.622 | 2.375 | 36.53846 | 821.0526 | 859.3684 | 728 | 520 | 328.4211 | 618.5263 | 2.505
|  |  |  | 10S | 0.109 | 2.157 | 0.776 | 3.654 | 0.02538 | 0.4992 | 2.64 | 1.58 | 0.622 | 2.375 | 21.78899 | 1376.842 | 1441.095 | 1220.8 | 872 | 550.7368 | 1037.221 | 2.593
|  | STD | 40 | 40S | 0.154 | 2.067 | 1.075 | 3.355 | 0.0233 | 0.6657 | 3.65 | 1.45 | 0.622 | 2.375 | 15.42208 | 1945.263 | 2036.042 | 1724.8 | 1232 | 778.1053 | 1465.432 | 2.683
|  | XS | 80 | 80S | 0.218 | 1.939 | 1.477 | 2.953 | 0.0205 | 0.8679 | 5.02 | 1.28 | 0.622 | 2.375 | 10.8945 | 2753.684 | 2882.189 | 2441.6 | 1744 | 1101.474 | 2074.442 | 2.811
|  |  | 160 |  | 0.344 | 1.687 | 2.19 | 2.241 | 0.01556 | 1.162 | 7.46 | 0.97 | 0.622 | 2.375 | 6.90407 | 4939.536 | 5170.048 | 4379.722 | 3128.373 | 1975.815 | 3721.117 | 3.063
|  | XXS |  |  | 0.436 | 1.503 | 2.656 | 1.774 | 0.01232 | 1.311 | 9.03 | 0.77 | 0.622 | 2.375 | 5.447248 | 6421.087 | 6720.738 | 5693.364 | 4066.689 | 2568.435 | 4837.219 | 3.247
2.5 | 2.875 |  |  | 5S | 0.083 | 2.709 | 0.728 | 5.764 | 0.04002 | 0.71 | 2.48 | 2.5 | 0.753 | 2.875 | 34.63855 | 866.087 | 906.5043 | 767.9304 | 548.5217 | 346.4348 | 652.4522 | 3.041
|  |  |  | 10S | 0.12 | 2.635 | 1.039 | 5.453 | 0.03787 | 0.9873 | 3.53 | 2.36 | 0.753 | 2.875 | 23.95833 | 1252.174 | 1310.609 | 1110.261 | 793.0435 | 500.8696 | 943.3043 | 3.115
|  | STD | 40 | 40S | 0.203 | 2.469 | 1.704 | 4.788 | 0.03322 | 1.53 | 5.79 | 2.07 | 0.753 | 2.875 | 14.16256 | 2118.261 | 2217.113 | 1878.191 | 1341.565 | 847.3043 | 1595.757 | 3.281
|  | XS | 80 | 80S | 0.276 | 2.323 | 2.254 | 4.238 | 0.02942 | 1.924 | 7.66 | 1.87 | 0.753 | 2.875 | 10.41667 | 2880 | 3014.4 | 2553.6 | 1824 | 1152 | 2169.6 | 3.427
|  |  | 160 |  | 0.375 | 2.125 | 2.945 | 3.546 | 0.02463 | 2.353 | 10.01 | 1.54 | 0.753 | 2.875 | 7.666667 | 4400.978 | 4606.357 | 3902.2 | 2787.286 | 1760.391 | 3315.403 | 3.625
|  | XXS |  |  | 0.552 | 1.771 | 4.028 | 2.464 | 0.0171 | 2.871 | 13.69 | 1.07 | 0.753 | 2.875 | 5.208333 | 6747.703 | 7062.596 | 5982.964 | 4273.546 | 2699.081 | 5083.27 | 3.979
3 | 3.5 |  |  | 5S | 0.083 | 3.334 | 0.891 | 8.73 | 0.06063 | 1.301 | 3.03 | 3.78 | 0.916 | 3.5 | 42.16867 | 711.4286 | 744.6286 | 630.8 | 450.5714 | 284.5714 | 535.9429 | 3.666
|  |  |  | 10S | 0.12 | 3.26 | 1.274 | 8.347 | 0.05796 | 1.822 | 4.33 | 3.62 | 0.916 | 3.5 | 29.16667 | 1028.571 | 1076.571 | 912 | 651.4286 | 411.4286 | 774.8571 | 3.74
|  | STD | 40 | 40S | 0.216 | 3.068 | 2.228 | 7.393 | 0.0513 | 3.017 | 7.58 | 3.2 | 0.916 | 3.5 | 16.2037 | 1851.429 | 1937.829 | 1641.6 | 1172.571 | 740.5714 | 1394.743 | 3.932
|  | XS | 80 | 80S | 0.3 | 2.9 | 3.016 | 6.605 | 0.04587 | 3.894 | 10.25 | 2.86 | 0.916 | 3.5 | 11.66667 | 2571.429 | 2691.429 | 2280 | 1628.571 | 1028.571 | 1937.143 | 4.1
|  |  | 160 |  | 0.438 | 2.624 | 4.205 | 5.408 | 0.03755 | 5.032 | 14.32 | 2.35 | 0.916 | 3.5 | 7.990868 | 4205.267 | 4401.513 | 3728.67 | 2663.336 | 1682.107 | 3167.968 | 4.376
|  | XXS |  |  | 0.6 | 2.3 | 5.466 | 4.155 | 0.02885 | 5.993 | 18.58 | 1.8 | 0.916 | 3.5 | 5.833333 | 5952.109 | 6229.875 | 5277.537 | 3769.669 | 2380.844 | 4483.922 | 4.7
3.5 | 4 |  |  | 5S | 0.083 | 3.834 | 1.021 | 11.545 | 0.08017 | 1.96 | 3.48 | 5 | 1.047 | 4 | 48.19277 | 622.5 | 651.55 | 551.95 | 394.25 | 249 | 468.95 | 4.166
|  |  |  | 10S | 0.12 | 3.76 | 1.463 | 11.104 | 0.07711 | 2.755 | 4.97 | 4.81 | 1.047 | 4 | 33.33333 | 900 | 942 | 798 | 570 | 360 | 678 | 4.24
|  | STD | 40 | 40S | 0.226 | 3.548 | 2.68 | 9.886 | 0.0687 | 4.788 | 9.11 | 4.29 | 1.047 | 4 | 17.69912 | 1695 | 1774.1 | 1502.9 | 1073.5 | 678 | 1276.9 | 4.452
|  | XS | 80 | 80S | 0.318 | 3.364 | 3.678 | 8.888 | 0.0617 | 6.28 | 12.5 | 3.84 | 1.047 | 4 | 12.57862 | 2385 | 2496.3 | 2114.7 | 1510.5 | 954 | 1796.7 | 4.636
4 | 4.5 |  |  | 5S | 0.083 | 4.334 | 1.152 | 14.75 | 0.10245 | 2.81 | 3.92 | 6.39 | 1.178 | 4.5 | 54.21687 | 553.3333 | 579.1556 | 490.6222 | 350.4444 | 221.3333 | 416.8444 | 4.666
|  |  |  | 10S | 0.12 | 4.26 | 1.651 | 14.25 | 0.09898 | 3.963 | 5.61 | 6.18 | 1.178 | 4.5 | 37.5 | 800 | 837.3333 | 709.3333 | 506.6667 | 320 | 602.6667 | 4.74
|  | STD | 40 | 40S | 0.237 | 4.026 | 3.174 | 12.73 | 0.0884 | 7.233 | 10.79 | 5.5 | 1.178 | 4.5 | 18.98734 | 1580 | 1653.733 | 1400.933 | 1000.667 | 632 | 1190.267 | 4.974
|  | XS | 80 | 80S | 0.337 | 3.826 | 4.407 | 11.5 | 0.07986 | 9.61 | 14.98 | 4.98 | 1.178 | 4.5 | 13.35312 | 2246.667 | 2351.511 | 1992.044 | 1422.889 | 898.6667 | 1692.489 | 5.174
|  |  | 120 |  | 0.438 | 3.624 | 5.595 | 10.31 | 0.0716 | 11.65 | 19 | 4.47 | 1.178 | 4.5 | 10.27397 | 2920 | 3056.267 | 2589.067 | 1849.333 | 1168 | 2199.733 | 5.376
|  |  | 160 |  | 0.531 | 3.438 | 6.621 | 9.28 | 0.0645 | 13.27 | 22.51 | 4.02 | 1.178 | 4.5 | 8.474576 | 3943.029 | 4127.038 | 3496.153 | 2497.252 | 1577.212 | 2970.416 | 5.562
|  | XXS |  |  | 0.674 | 3.152 | 8.101 | 7.8 | 0.0542 | 15.28 | 27.54 | 3.38 | 1.178 | 4.5 | 6.676558 | 5125.821 | 5365.026 | 4544.895 | 3246.353 | 2050.328 | 3861.452 | 5.848
5 | 5.563 |  |  | 5S | 0.109 | 5.345 | 1.868 | 22.44 | 0.1558 | 6.947 | 6.36 | 9.72 | 1.456 | 5.563 | 51.0367 | 587.8123 | 615.2436 | 521.1936 | 372.2811 | 235.1249 | 442.8186 | 5.781
|  |  |  | 10S | 0.134 | 5.295 | 2.285 | 22.02 | 0.1529 | 8.425 | 7.77 | 9.54 | 1.456 | 5.563 | 41.51493 | 722.6317 | 756.3545 | 640.7334 | 457.6667 | 289.0527 | 544.3825 | 5.831
|  | STD | 40 | 40S | 0.258 | 5.047 | 4.3 | 20.01 | 0.139 | 15.16 | 14.62 | 8.67 | 1.456 | 5.563 | 21.56202 | 1391.336 | 1456.265 | 1233.651 | 881.1792 | 556.5342 | 1048.139 | 6.079
|  | X | 80 | 80S | 0.375 | 4.813 | 6.112 | 18.19 | 0.1263 | 20.67 | 20.78 | 7.88 | 1.456 | 5.563 | 14.83467 | 2022.29 | 2116.664 | 1793.097 | 1280.784 | 808.9161 | 1523.459 | 6.313
|  |  | 120 |  | 0.5 | 4.563 | 7.953 | 16.35 | 0.1136 | 25.73 | 27.04 | 7.09 | 1.456 | 5.563 | 11.126 | 2696.387 | 2822.218 | 2390.796 | 1707.712 | 1078.555 | 2031.278 | 6.563
|  |  | 160 |  | 0.625 | 4.313 | 9.696 | 14.61 | 0.1015 | 30.03 | 32.96 | 6.33 | 1.456 | 5.563 | 8.9008 | 3737.214 | 3911.618 | 3313.663 | 2366.902 | 1494.886 | 2815.368 | 6.813
|  | XXS |  |  | 0.75 | 4.063 | 11.34 | 12.97 | 0.0901 | 33.63 | 38.55 | 5.61 | 1.456 | 5.563 | 7.417333 | 4564.014 | 4777.001 | 4046.759 | 2890.542 | 1825.606 | 3438.224 | 7.063
6 | 6.625 |  |  | 5S | 0.109 | 6.407 | 2.231 | 32.24 | 0.2239 | 11.85 | 7.6 | 13.97 | 1.734 | 6.625 | 60.77982 | 493.5849 | 516.6189 | 437.6453 | 312.6038 | 197.434 | 371.834 | 6.843
|  |  |  | 10S | 0.134 | 6.357 | 2.733 | 31.74 | 0.2204 | 14.4 | 9.29 | 13.75 | 1.734 | 6.625 | 49.4403 | 606.7925 | 635.1094 | 538.0226 | 384.3019 | 242.717 | 457.117 | 6.893
|  | STD | 40 | 40S | 0.28 | 6.065 | 5.581 | 28.89 | 0.2006 | 28.14 | 18.97 | 12.51 | 1.734 | 6.625 | 23.66071 | 1267.925 | 1327.094 | 1124.226 | 803.0189 | 507.1698 | 955.1698 | 7.185
|  | XS | 80 | 80S | 0.432 | 5.761 | 8.405 | 26.07 | 0.181 | 40.49 | 28.57 | 11.29 | 1.734 | 6.625 | 15.33565 | 1956.226 | 2047.517 | 1734.521 | 1238.943 | 782.4906 | 1473.691 | 7.489
|  |  | 120 |  | 0.562 | 5.501 | 10.7 | 23.77 | 0.165 | 49.61 | 36.39 | 10.3 | 1.734 | 6.625 | 11.78826 | 2544.906 | 2663.668 | 2256.483 | 1611.774 | 1017.962 | 1917.162 | 7.749
|  |  | 160 |  | 0.719 | 5.187 | 13.32 | 21.15 | 0.1469 | 58.97 | 45.35 | 9.16 | 1.734 | 6.625 | 9.214186 | 3598.88 | 3766.828 | 3191.007 | 2279.291 | 1439.552 | 2711.156 | 8.063
|  | XXS |  |  | 0.864 | 4.897 | 15.64 | 18.84 | 0.1308 | 66.33 | 53.16 | 8.16 | 1.734 | 6.625 | 7.667824 | 4400.248 | 4605.593 | 3901.553 | 2786.824 | 1760.099 | 3314.853 | 8.353
8 | 8.625 |  |  | 5S | 0.109 | 8.407 | 2.916 | 55.51 | 0.3855 | 26.44 | 9.93 | 24.06 | 2.258 | 8.625 | 79.12844 | 379.1304 | 396.8232 | 336.1623 | 240.1159 | 151.6522 | 285.6116 | 8.843
|  |  |  | 10S | 0.148 | 8.329 | 3.941 | 54.48 | 0.3784 | 35.41 | 13.4 | 23.61 | 2.258 | 8.625 | 58.27703 | 514.7826 | 538.8058 | 456.4406 | 326.029 | 205.913 | 387.8029 | 8.921
|  |  | 20 |  | 0.25 | 8.125 | 6.57 | 51.85 | 0.3601 | 57.72 | 22.36 | 22.47 | 2.258 | 8.625 | 34.5 | 869.5652 | 910.1449 | 771.0145 | 550.7246 | 347.8261 | 655.0725 | 9.125
|  |  | 30 |  | 0.277 | 8.071 | 7.26 | 51.16 | 0.3553 | 63.35 | 24.7 | 22.17 | 2.258 | 8.625 | 31.13718 | 963.4783 | 1008.441 | 854.2841 | 610.2029 | 385.3913 | 725.8203 | 9.179
|  | STD | 40 | 40S | 0.322 | 7.981 | 8.4 | 50.03 | 0.3474 | 72.49 | 28.55 | 21.7 | 2.258 | 8.625 | 26.78571 | 1120 | 1172.267 | 993.0667 | 709.3333 | 448 | 843.7333 | 9.269
|  |  | 60 |  | 0.406 | 7.813 | 10.48 | 47.94 | 0.3329 | 88.73 | 35.64 | 20.77 | 2.258 | 8.625 | 21.24384 | 1412.174 | 1478.075 | 1252.128 | 894.3768 | 564.8696 | 1063.838 | 9.437
|  | XS | 80 | 80S | 0.5 | 7.625 | 12.76 | 45.66 | 0.3171 | 105.7 | 43.39 | 19.78 | 2.258 | 8.625 | 17.25 | 1739.13 | 1820.29 | 1542.029 | 1101.449 | 695.6522 | 1310.145 | 9.625
|  |  | 100 |  | 0.594 | 7.437 | 14.96 | 43.46 | 0.3018 | 121.3 | 50.95 | 18.83 | 2.258 | 8.625 | 14.5202 | 2066.087 | 2162.504 | 1831.93 | 1308.522 | 826.4348 | 1556.452 | 9.813
|  |  | 120 |  | 0.719 | 7.187 | 17.84 | 40.59 | 0.2819 | 140.5 | 60.71 | 17.59 | 2.258 | 8.625 | 11.99583 | 2500.87 | 2617.577 | 2217.438 | 1583.884 | 1000.348 | 1883.988 | 10.063
|  |  | 140 |  | 0.812 | 7.001 | 19.93 | 38.5 | 0.2673 | 153.7 | 67.76 | 16.68 | 2.258 | 8.625 | 10.62192 | 2824.348 | 2956.151 | 2504.255 | 1788.754 | 1129.739 | 2127.675 | 10.249
|  | XXS |  |  | 0.875 | 6.875 | 21.3 | 37.12 | 0.2578 | 162 | 72.42 | 16.1 | 2.258 | 8.625 | 9.857143 | 3344.464 | 3500.539 | 2965.425 | 2118.161 | 1337.786 | 2519.497 | 10.375
|  |  | 160 |  | 0.906 | 6.813 | 21.97 | 36.46 | 0.2532 | 165.9 | 74.69 | 15.8 | 2.258 | 8.625 | 9.519868 | 3473.332 | 3635.42 | 3079.687 | 2199.777 | 1389.333 | 2616.577 | 10.437
10 | 10.75 |  |  | 5S | 0.134 | 10.482 | 4.36 | 86.29 | 0.5992 | 63 | 15.19 | 37.39 | 2.814 | 10.75 | 80.22388 | 373.9535 | 391.4047 | 331.5721 | 236.8372 | 149.5814 | 281.7116
|  |  |  | 10S | 0.165 | 10.42 | 5.49 | 85.28 | 0.5922 | 76.9 | 18.65 | 36.95 | 2.814 | 10.75 | 65.15152 | 460.4651 | 481.9535 | 408.2791 | 291.6279 | 184.186 | 346.8837
|  |  | 20 |  | 0.25 | 10.25 | 8.24 | 82.52 | 0.5731 | 113.7 | 28.04 | 35.76 | 2.814 | 10.75 | 43 | 697.6744 | 730.2326 | 618.6047 | 441.8605 | 279.0698 | 525.5814
|  |  | 30 |  | 0.307 | 10.136 | 10.07 | 80.69 | 0.5603 | 137.4 | 34.24 | 34.96 | 2.814 | 10.75 | 35.01629 | 856.7442 | 896.7256 | 759.6465 | 542.6047 | 342.6977 | 645.414
|  | STD | 40 | 40S | 0.365 | 10.02 | 11.9 | 78.86 | 0.5475 | 160.7 | 40.48 | 34.2 | 2.814 | 10.75 | 29.45205 | 1018.605 | 1066.14 | 903.1628 | 645.1163 | 407.4419 | 767.3488
|  | XS | 60 | 80S | 0.5 | 9.75 | 16.1 | 74.66 | 0.5185 | 212 | 54.74 | 32.35 | 2.814 | 10.75 | 21.5 | 1395.349 | 1460.465 | 1237.209 | 883.7209 | 558.1395 | 1051.163
|  |  | 80 |  | 0.594 | 9.562 | 18.92 | 71.84 | 0.4989 | 244.8 | 64.43 | 31.13 | 2.814 | 10.75 | 18.09764 | 1657.674 | 1735.033 | 1469.805 | 1049.86 | 663.0698 | 1248.781
|  |  | 100 |  | 0.719 | 9.312 | 22.63 | 68.13 | 0.4732 | 286.1 | 77.03 | 29.53 | 2.814 | 10.75 | 14.95132 | 2006.512 | 2100.149 | 1779.107 | 1270.791 | 802.6047 | 1511.572
|  |  | 120 |  | 0.844 | 9.062 | 26.24 | 64.53 | 0.4481 | 324.2 | 89.29 | 27.96 | 2.814 | 10.75 | 12.73697 | 2355.349 | 2465.265 | 2088.409 | 1491.721 | 942.1395 | 1774.363
|  | XXS | 140 |  | 1 | 8.75 | 30.63 | 60.13 | 0.4176 | 367.8 | 104.13 | 26.06 | 2.814 | 10.75 | 10.75 | 2790.698 | 2920.93 | 2474.419 | 1767.442 | 1116.279 | 2102.326
|  |  | 160 |  | 1.125 | 8.5 | 34.02 | 56.75 | 0.3941 | 399.3 | 115.64 | 24.59 | 2.814 | 10.75 | 9.555556 | 3459.235 | 3620.666 | 3067.188 | 2190.849 | 1383.694 | 2605.957
12 | 12.75 |  |  | 5S | 0.156 | 12.438 | 6.17 | 121.5 | 0.8438 | 122.4 | 20.98 | 52.65 | 3.338 | 12.75 | 81.73077 | 367.0588 | 384.1882 | 325.4588 | 232.4706 | 146.8235 | 276.5176
|  |  |  | 10S | 0.18 | 12.39 | 7.11 | 120.57 | 0.8373 | 140.4 | 24.17 | 52.25 | 3.338 | 12.75 | 70.83333 | 423.5294 | 443.2941 | 375.5294 | 268.2353 | 169.4118 | 319.0588
|  |  | 20 |  | 0.25 | 12.25 | 9.82 | 117.86 | 0.8185 | 191.8 | 33.38 | 51.07 | 3.338 | 12.75 | 51 | 588.2353 | 615.6863 | 521.5686 | 372.549 | 235.2941 | 443.1373
|  |  | 30 |  | 0.33 | 12.09 | 12.87 | 114.8 | 0.7972 | 248.4 | 43.77 | 49.74 | 3.338 | 12.75 | 38.63636 | 776.4706 | 812.7059 | 688.4706 | 491.7647 | 310.5882 | 584.9412
|  | STD |  | 40S | 0.375 | 12 | 14.58 | 113.1 | 0.7854 | 279.3 | 49.56 | 49 | 3.338 | 12.75 | 34 | 882.3529 | 923.5294 | 782.3529 | 558.8235 | 352.9412 | 664.7059
|  |  | 40 |  | 0.406 | 11.938 | 15.77 | 111.93 | 0.7773 | 300.3 | 53.52 | 48.5 | 3.338 | 12.75 | 31.40394 | 955.2941 | 999.8745 | 847.0275 | 605.0196 | 382.1176 | 719.6549
|  | XS |  | 80S | 0.5 | 11.75 | 19.24 | 108.43 | 0.7528 | 361.5 | 65.42 | 46.92 | 3.338 | 12.75 | 25.5 | 1176.471 | 1231.373 | 1043.137 | 745.098 | 470.5882 | 886.2745
|  |  | 60 |  | 0.562 | 11.626 | 21.52 | 106.16 | 0.7372 | 400.4 | 73.15 | 46 | 3.338 | 12.75 | 22.68683 | 1322.353 | 1384.063 | 1172.486 | 837.4902 | 528.9412 | 996.1725
|  |  | 80 |  | 0.688 | 11.374 | 26.03 | 101.64 | 0.7058 | 475.1 | 88.63 | 44.04 | 3.338 | 12.75 | 18.53198 | 1618.824 | 1694.369 | 1435.357 | 1025.255 | 647.5294 | 1219.514
|  |  | 100 |  | 0.844 | 11.062 | 31.53 | 96.14 | 0.6677 | 561.6 | 107.32 | 41.66 | 3.338 | 12.75 | 15.10664 | 1985.882 | 2078.557 | 1760.816 | 1257.725 | 794.3529 | 1496.031
|  | XXS | 120 |  | 1 | 10.75 | 36.91 | 90.76 | 0.6303 | 641.6 | 125.49 | 39.33 | 3.338 | 12.75 | 12.75 | 2352.941 | 2462.745 | 2086.275 | 1490.196 | 941.1765 | 1772.549
|  |  | 140 |  | 1.125 | 10.5 | 41.08 | 86.59 | 0.6013 | 700.5 | 139.67 | 37.52 | 3.338 | 12.75 | 11.33333 | 2647.059 | 2770.588 | 2347.059 | 1676.471 | 1058.824 | 1994.118
|  |  | 160 |  | 1.312 | 10.126 | 47.14 | 80.53 | 0.5592 | 781.1 | 160.27 | 34.89 | 3.338 | 12.75 | 9.717988 | 3396.473 | 3554.975 | 3011.539 | 2151.099 | 1358.589 | 2558.676
14 | 14 |  |  | 5S | 0.156 | 13.688 | 6.78 | 147.15 | 1.0219 | 162.6 | 23.07 | 63.77 | 3.665 |  | 89.74359 | 334.2857 | 349.8857 | 296.4 | 211.7143 | 133.7143 | 251.8286
|  |  |  | 10S | 0.188 | 13.624 | 8.16 | 145.78 | 1.0124 | 194.6 | 27.73 | 63.17 | 3.665 |  | 74.46809 | 402.8571 | 421.6571 | 357.2 | 255.1429 | 161.1429 | 303.4857
|  |  | 10 |  | 0.25 | 13.5 | 10.8 | 143.14 | 0.994 | 255.3 | 36.71 | 62.03 | 3.665 |  | 56 | 535.7143 | 560.7143 | 475 | 339.2857 | 214.2857 | 403.5714
|  |  | 20 |  | 0.312 | 13.376 | 13.42 | 140.52 | 0.9758 | 314.4 | 45.61 | 60.89 | 3.665 |  | 44.87179 | 668.5714 | 699.7714 | 592.8 | 423.4286 | 267.4286 | 503.6571
|  | STD | 30 |  | 0.375 | 13.25 | 16.05 | 137.88 | 0.9575 | 372.8 | 54.57 | 59.75 | 3.665 |  | 37.33333 | 803.5714 | 841.0714 | 712.5 | 508.9286 | 321.4286 | 605.3571
|  |  | 40 |  | 0.438 | 13.124 | 18.66 | 135.28 | 0.9394 | 429.1 | 63.44 | 58.64 | 3.665 |  | 31.96347 | 938.5714 | 982.3714 | 832.2 | 594.4286 | 375.4286 | 707.0571
|  | XS |  |  | 0.5 | 13 | 21.21 | 132.73 | 0.9217 | 483.8 | 72.09 | 57.46 | 3.665 |  | 28 | 1071.429 | 1121.429 | 950 | 678.5714 | 428.5714 | 807.1429
|  |  | 60 |  | 0.594 | 12.812 | 24.98 | 128.96 | 0.8956 | 562.3 | 85.05 | 55.86 | 3.665 |  | 23.56902 | 1272.857 | 1332.257 | 1128.6 | 806.1429 | 509.1429 | 958.8857
|  |  | 80 |  | 0.75 | 12.5 | 31.22 | 122.72 | 0.8522 | 678.3 | 106.13 | 53.18 | 3.665 |  | 18.66667 | 1607.143 | 1682.143 | 1425 | 1017.857 | 642.8571 | 1210.714
|  |  | 100 |  | 0.938 | 12.124 | 38.45 | 115.49 | 0.802 | 824.4 | 130.85 | 50.04 | 3.665 |  | 14.92537 | 2010 | 2103.8 | 1782.2 | 1273 | 804 | 1514.2
|  |  | 120 |  | 1.094 | 11.812 | 44.32 | 109.62 | 0.7612 | 929.6 | 150.79 | 47.45 | 3.665 |  | 12.79707 | 2344.286 | 2453.686 | 2078.6 | 1484.714 | 937.7143 | 1766.029
|  |  | 140 |  | 1.25 | 11.5 | 50.07 | 103.87 | 0.7213 | 1027 | 170.28 | 45.01 | 3.665 |  | 11.2 | 2678.571 | 2803.571 | 2375 | 1696.429 | 1071.429 | 2017.857
|  |  | 160 |  | 1.406 | 11.188 | 55.63 | 98.31 | 0.6827 | 1117 | 189.11 | 42.6 | 3.665 |  | 9.957326 | 3012.857 | 3153.457 | 2671.4 | 1908.143 | 1205.143 | 2269.686
16 | 16 |  |  | 5S | 0.165 | 15.67 | 8.21 | 192.85 | 1.3393 | 257.3 | 27.9 | 83.57 | 4.189 |  | 96.9697 | 309.375 | 323.8125 | 274.3125 | 195.9375 | 123.75 | 233.0625
|  |  |  | 10S | 0.188 | 15.624 | 9.34 | 191.72 | 1.3314 | 291.9 | 31.75 | 83.08 | 4.189 |  | 85.10638 | 352.5 | 368.95 | 312.55 | 223.25 | 141 | 265.55
|  |  | 10 |  | 0.25 | 15.5 | 12.37 | 188.69 | 1.3103 | 383.7 | 42.05 | 81.74 | 4.189 |  | 64 | 468.75 | 490.625 | 415.625 | 296.875 | 187.5 | 353.125
|  |  | 20 |  | 0.312 | 15.376 | 15.38 | 185.69 | 1.2895 | 473.2 | 52.27 | 80.5 | 4.189 |  | 51.28205 | 585 | 612.3 | 518.7 | 370.5 | 234 | 440.7
|  | STD | 30 |  | 0.375 | 15.25 | 18.41 | 182.65 | 1.2684 | 562.1 | 62.58 | 79.12 | 4.189 |  | 42.66667 | 703.125 | 735.9375 | 623.4375 | 445.3125 | 281.25 | 529.6875
|  | XS | 40 |  | 0.5 | 15 | 24.35 | 176.72 | 1.2272 | 731.9 | 82.77 | 76.58 | 4.189 |  | 32 | 937.5 | 981.25 | 831.25 | 593.75 | 375 | 706.25
|  |  | 60 |  | 0.656 | 14.688 | 31.62 | 169.44 | 1.1766 | 932.4 | 107.5 | 73.42 | 4.189 |  | 24.39024 | 1230 | 1287.4 | 1090.6 | 779 | 492 | 926.6
|  |  | 80 |  | 0.844 | 14.312 | 40.14 | 160.92 | 1.1175 | 1155.8 | 136.61 | 69.73 | 4.189 |  | 18.95735 | 1582.5 | 1656.35 | 1403.15 | 1002.25 | 633 | 1192.15
|  |  | 100 |  | 1.031 | 13.938 | 48.48 | 152.58 | 1.0596 | 1364.5 | 164.82 | 66.12 | 4.189 |  | 15.51891 | 1933.125 | 2023.3375 | 1714.0375 | 1224.3125 | 773.25 | 1456.2875
|  |  | 120 |  | 1.219 | 13.562 | 56.56 | 144.5 | 1.0035 | 1555.8 | 192.43 | 62.62 | 4.189 |  | 13.12551 | 2285.625 | 2392.2875 | 2026.5875 | 1447.5625 | 914.25 | 1721.8375
|  |  | 140 |  | 1.438 | 13.124 | 65.78 | 135.28 | 0.9394 | 1760.3 | 223.64 | 58.64 | 4.189 |  | 11.12656 | 2696.25 | 2822.075 | 2390.675 | 1707.625 | 1078.5 | 2031.175
|  |  | 160 |  | 1.594 | 12.812 | 72.1 | 128.96 | 0.8956 | 1893.5 | 245.25 | 55.83 | 4.189 |  | 10.03764 | 2988.75 | 3128.225 | 2650.025 | 1892.875 | 1195.5 | 2251.525
18 | 18 |  |  | 5S | 0.165 | 17.67 | 9.25 | 245.22 | 1.7029 | 367.6 | 31.43 | 106.26 | 4.712 |  | 109.0909 | 275 | 287.8333 | 243.8333 | 174.1667 | 110 | 207.1667
|  |  |  | 10S | 0.188 | 17.624 | 10.52 | 243.95 | 1.6941 | 417.3 | 35.76 | 105.71 | 4.712 |  | 95.74468 | 313.3333 | 327.9556 | 277.8222 | 198.4444 | 125.3333 | 236.0444
|  |  | 10 |  | 0.25 | 17.5 | 13.94 | 240.53 | 1.6703 | 549.1 | 47.39 | 104.21 | 4.712 |  | 72 | 416.6667 | 436.1111 | 369.4444 | 263.8889 | 166.6667 | 313.8889
|  |  | 20 |  | 0.312 | 17.376 | 17.34 | 237.13 | 1.6467 | 678.2 | 58.94 | 102.77 | 4.712 |  | 57.69231 | 520 | 544.2667 | 461.0667 | 329.3333 | 208 | 391.7333
|  | STD |  |  | 0.375 | 17.25 | 20.76 | 233.71 | 1.623 | 806.7 | 70.59 | 101.18 | 4.712 |  | 48 | 625 | 654.1667 | 554.1667 | 395.8333 | 250 | 470.8333
|  |  | 30 |  | 0.438 | 17.124 | 24.17 | 230.3 | 1.599 | 930.3 | 82.15 | 99.84 | 4.712 |  | 41.09589 | 730 | 764.0667 | 647.2667 | 462.3333 | 292 | 549.9333
|  | XS |  |  | 0.5 | 17 | 27.49 | 226.98 | 1.5763 | 1053.2 | 93.45 | 98.27 | 4.712 |  | 36 | 833.3333 | 872.2222 | 738.8889 | 527.7778 | 333.3333 | 627.7778
|  |  | 40 |  | 0.562 | 16.876 | 30.79 | 223.68 | 1.5533 | 1171.5 | 104.67 | 96.93 | 4.712 |  | 32.02847 | 936.6667 | 980.3778 | 830.5111 | 593.2222 | 374.6667 | 705.6222
|  |  | 60 |  | 0.75 | 16.5 | 40.64 | 213.83 | 1.4849 | 1514.7 | 138.17 | 92.57 | 4.712 |  | 24 | 1250 | 1308.333 | 1108.333 | 791.6667 | 500 | 941.6667
|  |  | 80 |  | 0.938 | 16.124 | 50.23 | 204.24 | 1.4183 | 1833 | 170.92 | 88.5 | 4.712 |  | 19.18977 | 1563.333 | 1636.289 | 1386.156 | 990.1111 | 625.3333 | 1177.711
|  |  | 100 |  | 1.156 | 15.688 | 61.17 | 193.3 | 1.3423 | 2180 | 207.96 | 83.76 | 4.712 |  | 15.57093 | 1926.667 | 2016.578 | 1708.311 | 1220.222 | 770.6667 | 1451.422
|  |  | 120 |  | 1.375 | 15.25 | 71.81 | 182.66 | 1.2684 | 2498.1 | 244.14 | 79.07 | 4.712 |  | 13.09091 | 2291.667 | 2398.611 | 2031.944 | 1451.389 | 916.6667 | 1726.389
|  |  | 140 |  | 1.562 | 14.876 | 80.66 | 173.8 | 1.207 | 2749 | 274.22 | 75.32 | 4.712 |  | 11.52369 | 2603.333 | 2724.822 | 2308.289 | 1648.778 | 1041.333 | 1961.178
|  |  | 160 |  | 1.781 | 14.438 | 90.75 | 163.72 | 1.1369 | 3020 | 308.5 | 70.88 | 4.712 |  | 10.10668 | 2968.333 | 3106.856 | 2631.922 | 1879.944 | 1187.333 | 2236.144
20 | 20 |  |  | 5S | 0.188 | 19.624 | 11.7 | 302.46 | 2.1004 | 574.2 | 39.78 | 131.06 | 5.236 |  | 106.383 | 282 | 295.16 | 250.04 | 178.6 | 112.8 | 212.44
|  |  |  | 10S | 0.218 | 19.564 | 13.55 | 300.61 | 2.0876 | 662.8 | 46.06 | 130.27 | 5.236 |  | 91.74312 | 327 | 342.26 | 289.94 | 207.1 | 130.8 | 246.34
|  |  | 10 |  | 0.25 | 19.5 | 15.51 | 298.65 | 2.074 | 765.4 | 52.73 | 129.42 | 5.236 |  | 80 | 375 | 392.5 | 332.5 | 237.5 | 150 | 282.5
|  | STD | 20 |  | 0.375 | 19.25 | 23.12 | 290.04 | 2.0142 | 1113 | 78.6 | 125.67 | 5.236 |  | 53.33333 | 562.5 | 588.75 | 498.75 | 356.25 | 225 | 423.75
|  | XS | 30 |  | 0.5 | 19 | 30.63 | 283.53 | 1.969 | 1457 | 104.13 | 122.87 | 5.236 |  | 40 | 750 | 785 | 665 | 475 | 300 | 565
|  |  | 40 |  | 0.594 | 18.812 | 36.15 | 278 | 1.9305 | 1703 | 123.11 | 120.46 | 5.236 |  | 33.67003 | 891 | 932.58 | 790.02 | 564.3 | 356.4 | 671.22
|  |  | 60 |  | 0.812 | 18.376 | 48.95 | 265.21 | 1.8417 | 2257 | 166.4 | 114.92 | 5.236 |  | 24.63054 | 1218 | 1274.84 | 1079.96 | 771.4 | 487.2 | 917.56
|  |  | 80 |  | 1.031 | 17.938 | 61.44 | 252.72 | 1.755 | 2772 | 208.87 | 109.51 | 5.236 |  | 19.39864 | 1546.5 | 1618.67 | 1371.23 | 979.45 | 618.6 | 1165.03
|  |  | 100 |  | 1.281 | 17.438 | 75.33 | 238.83 | 1.6585 | 3315.2 | 256.1 | 103.39 | 5.236 |  | 15.6128 | 1921.5 | 2011.17 | 1703.73 | 1216.95 | 768.6 | 1447.53
|  |  | 120 |  | 1.5 | 17 | 87.18 | 226.98 | 1.5762 | 3754 | 296.37 | 98.35 | 5.236 |  | 13.33333 | 2250 | 2355 | 1995 | 1425 | 900 | 1695
|  |  | 140 |  | 1.75 | 16.5 | 100.33 | 213.82 | 1.4849 | 4216 | 341.09 | 92.66 | 5.236 |  | 11.42857 | 2625 | 2747.5 | 2327.5 | 1662.5 | 1050 | 1977.5
|  |  | 160 |  | 1.969 | 16.062 | 111.49 | 202.67 | 1.4074 | 4585.5 | 379.17 | 87.74 | 5.236 |  | 10.15744 | 2953.5 | 3091.33 | 2618.77 | 1870.55 | 1181.4 | 2224.97
22 | 22 |  |  | 5S | 0.188 | 21.624 | 12.88 | 367.25 | 2.5503 | 766.2 | 43.8 | 159.14 | 5.76 |  | 117.0213 | 256.3636 | 268.3273 | 227.3091 | 162.3636 | 102.5455 | 193.1273
|  |  |  | 10S | 0.218 | 21.564 | 14.92 | 365.21 | 2.5362 | 884.8 | 50.71 | 158.26 | 5.76 |  | 100.9174 | 297.2727 | 311.1455 | 263.5818 | 188.2727 | 118.9091 | 223.9455
|  |  | 10 |  | 0.25 | 21.5 | 17.08 | 363.05 | 2.5212 | 1010.3 | 58.07 | 157.32 | 5.76 |  | 88 | 340.9091 | 356.8182 | 302.2727 | 215.9091 | 136.3636 | 256.8182
|  | STD | 20 |  | 0.375 | 21.25 | 25.48 | 354.66 | 2.4629 | 1489.7 | 86.61 | 153.68 | 5.76 |  | 58.66667 | 511.3636 | 535.2273 | 453.4091 | 323.8636 | 204.5455 | 385.2273
|  | XS | 30 |  | 0.5 | 21 | 33.77 | 346.36 | 2.4053 | 1952.5 | 114.81 | 150.09 | 5.76 |  | 44 | 681.8182 | 713.6364 | 604.5455 | 431.8182 | 272.7273 | 513.6364
|  |  | 60 |  | 0.875 | 20.25 | 58.07 | 322.06 | 2.2365 | 3244.9 | 197.41 | 139.56 | 5.76 |  | 25.14286 | 1193.182 | 1248.864 | 1057.955 | 755.6818 | 477.2727 | 898.8636
|  |  | 80 |  | 1.125 | 19.75 | 73.78 | 306.35 | 2.1275 | 4030.4 | 250.81 | 132.76 | 5.76 |  | 19.55556 | 1534.091 | 1605.682 | 1360.227 | 971.5909 | 613.6364 | 1155.682
|  |  | 100 |  | 1.375 | 19.25 | 89.09 | 291.04 | 2.0211 | 4758.5 | 302.88 | 126.12 | 5.76 |  | 16 | 1875 | 1962.5 | 1662.5 | 1187.5 | 750 | 1412.5
|  |  | 120 |  | 1.625 | 18.75 | 104.02 | 276.12 | 1.9175 | 5432 | 353.61 | 119.65 | 5.76 |  | 13.53846 | 2215.909 | 2319.318 | 1964.773 | 1403.409 | 886.3636 | 1669.318
|  |  | 140 |  | 1.875 | 18.25 | 118.55 | 261.59 | 1.8166 | 6053.7 | 403 | 113.36 | 5.76 |  | 11.73333 | 2556.818 | 2676.136 | 2267.045 | 1619.318 | 1022.727 | 1926.136
|  |  | 160 |  | 2.125 | 17.75 | 132.68 | 247.45 | 1.7184 | 6626.4 | 451.06 | 107.23 | 5.76 |  | 10.35294 | 2897.727 | 3032.955 | 2569.318 | 1835.227 | 1159.091 | 2182.955
24 | 24 |  |  | 5S | 0.218 | 23.564 | 16.29 | 436.1 | 3.0285 | 1151.6 | 55.37 | 188.98 | 6.283 |  | 110.0917 | 272.5 | 285.2167 | 241.6167 | 172.5833 | 109 | 205.2833
|  |  | 10 | 10S | 0.25 | 23.5 | 18.65 | 433.74 | 3.0121 | 1315.4 | 63.41 | 187.95 | 6.283 |  | 96 | 312.5 | 327.0833 | 277.0833 | 197.9167 | 125 | 235.4167
|  | STD | 20 |  | 0.375 | 23.25 | 27.83 | 424.56 | 2.9483 | 1942 | 94.62 | 183.95 | 6.283 |  | 64 | 468.75 | 490.625 | 415.625 | 296.875 | 187.5 | 353.125
|  | XS |  |  | 0.5 | 23 | 36.91 | 415.48 | 2.8853 | 2549.5 | 125.49 | 179.87 | 6.283 |  | 48 | 625 | 654.1667 | 554.1667 | 395.8333 | 250 | 470.8333
|  |  | 30 |  | 0.562 | 22.876 | 41.39 | 411 | 2.8542 | 2843 | 140.68 | 178.09 | 6.283 |  | 42.70463 | 702.5 | 735.2833 | 622.8833 | 444.9167 | 281 | 529.2167
|  |  | 40 |  | 0.688 | 22.624 | 50.31 | 402.07 | 2.7921 | 3421.3 | 171.29 | 174.23 | 6.283 |  | 34.88372 | 860 | 900.1333 | 762.5333 | 544.6667 | 344 | 647.8667
|  |  | 60 |  | 0.969 | 22.062 | 70.04 | 382.35 | 2.6552 | 4652.8 | 238.35 | 165.52 | 6.283 |  | 24.7678 | 1211.25 | 1267.775 | 1073.975 | 767.125 | 484.5 | 912.475
|  |  | 80 |  | 1.219 | 21.562 | 87.17 | 365.22 | 2.5362 | 5672 | 296.58 | 158.26 | 6.283 |  | 19.68827 | 1523.75 | 1594.858 | 1351.058 | 965.0417 | 609.5 | 1147.892
|  |  | 100 |  | 1.531 | 20.938 | 108.07 | 344.32 | 2.3911 | 6849.9 | 367.39 | 149.06 | 6.283 |  | 15.67603 | 1913.75 | 2003.058 | 1696.858 | 1212.042 | 765.5 | 1441.692
|  |  | 120 |  | 1.812 | 20.376 | 126.31 | 326.08 | 2.2645 | 7825 | 429.39 | 141.17 | 6.283 |  | 13.24503 | 2265 | 2370.7 | 2008.3 | 1434.5 | 906 | 1706.3
|  |  | 140 |  | 2.062 | 19.876 | 142.11 | 310.28 | 2.1547 | 8625 | 483.12 | 134.45 | 6.283 |  | 11.63919 | 2577.5 | 2697.783 | 2285.383 | 1632.417 | 1031 | 1941.717
|  |  | 160 |  | 2.344 | 19.312 | 159.41 | 292.98 | 2.0346 | 9455.9 | 542.13 | 126.84 | 6.283 |  | 10.23891 | 2930 | 3066.733 | 2597.933 | 1855.667 | 1172 | 2207.267
26 | 26 |  | 10 |  | 0.312 | 25.376 | 25.18 | 505.75 | 3.5122 | 2077.2 | 85.6 | 219.16 | 6.806 |  | 83.33333 | 360 | 376.8 | 319.2 | 228 | 144 | 271.2
|  | STD |  |  | 0.375 | 25.25 | 30.19 | 500.74 | 3.4774 | 2478.4 | 102.63 | 216.99 | 6.806 |  | 69.33333 | 432.6923 | 452.8846 | 383.6538 | 274.0385 | 173.0769 | 325.9615
|  | XS | 20 |  | 0.5 | 25 | 40.06 | 490.87 | 3.4088 | 3257 | 136.17 | 212.71 | 6.806 |  | 52 | 576.9231 | 603.8462 | 511.5385 | 365.3846 | 230.7692 | 434.6154
28 | 28 |  | 10 |  | 0.312 | 27.376 | 27.14 | 588.61 | 4.0876 | 2601 | 92.26 | 255.07 | 7.33 |  | 89.74359 | 334.2857 | 349.8857 | 296.4 | 211.7143 | 133.7143 | 251.8286
|  | STD |  |  | 0.375 | 27.25 | 32.54 | 583.21 | 4.0501 | 3105.1 | 110.64 | 252.73 | 7.33 |  | 74.66667 | 401.7857 | 420.5357 | 356.25 | 254.4643 | 160.7143 | 302.6786
|  | XS | 20 |  | 0.5 | 27 | 43.2 | 572.56 | 3.9761 | 4084.8 | 146.85 | 248.11 | 7.33 |  | 56 | 535.7143 | 560.7143 | 475 | 339.2857 | 214.2857 | 403.5714
|  |  | 30 |  | 0.625 | 26.75 | 53.75 | 562 | 3.9028 | 5037.7 | 182.73 | 243.53 | 7.33 |  | 44.8 | 669.6429 | 700.8929 | 593.75 | 424.1071 | 267.8571 | 504.4643
30 | 30 |  |  | 5S | 0.25 | 29.5 | 23.37 | 683.49 | 4.7465 | 2585.2 | 79.43 | 296.18 | 7.854 |  | 120 | 250 | 261.6667 | 221.6667 | 158.3333 | 100 | 188.3333
|  |  | 10 | 10S | 0.312 | 29.376 | 29.1 | 677.76 | 4.7067 | 3206.3 | 98.93 | 293.7 | 7.854 |  | 96.15385 | 312 | 326.56 | 276.64 | 197.6 | 124.8 | 235.04
|  | STD |  |  | 0.375 | 29.25 | 34.9 | 671.96 | 4.6664 | 3829.4 | 118.65 | 291.18 | 7.854 |  | 80 | 375 | 392.5 | 332.5 | 237.5 | 150 | 282.5
|  | XS | 20 |  | 0.5 | 29 | 46.34 | 660.52 | 4.5869 | 5042.2 | 157.53 | 286.22 | 7.854 |  | 60 | 500 | 523.3333 | 443.3333 | 316.6667 | 200 | 376.6667
|  |  | 30 |  | 0.625 | 28.75 | 57.68 | 649.18 | 4.5082 | 6224 | 196.08 | 281.31 | 7.854 |  | 48 | 625 | 654.1667 | 554.1667 | 395.8333 | 250 | 470.8333
32 | 32 |  | 10 |  | 0.312 | 31.376 | 31.06 | 773.19 | 5.3694 | 3898.9 | 105.59 | 335.05 | 8.378 |  | 102.5641 | 292.5 | 306.15 | 259.35 | 185.25 | 117 | 220.35
|  | STD |  |  | 0.375 | 31.25 | 37.26 | 766.99 | 5.3263 | 4658.5 | 126.66 | 332.36 | 8.378 |  | 85.33333 | 351.5625 | 367.96875 | 311.71875 | 222.65625 | 140.625 | 264.84375
|  | XS | 20 |  | 0.5 | 31 | 49.48 | 754.77 | 5.2414 | 6138.6 | 168.21 | 327.06 | 8.378 |  | 64 | 468.75 | 490.625 | 415.625 | 296.875 | 187.5 | 353.125
|  |  | 30 |  | 0.625 | 30.75 | 61.6 | 742.64 | 5.1572 | 7583.4 | 209.43 | 321.81 | 8.378 |  | 51.2 | 585.9375 | 613.28125 | 519.53125 | 371.09375 | 234.375 | 441.40625
|  |  | 40 |  | 0.688 | 30.624 | 67.68 | 736.57 | 5.1151 | 8298.3 | 230.08 | 319.18 | 8.378 |  | 46.51163 | 645 | 675.1 | 571.9 | 408.5 | 258 | 485.9
34 | 34 |  | 10 |  | 0.344 | 33.312 | 36.37 | 871.55 | 6.0524 | 5150.5 | 123.65 | 377.67 | 8.901 |  | 98.83721 | 303.5294 | 317.6941 | 269.1294 | 192.2353 | 121.4118 | 228.6588
|  | STD |  |  | 0.375 | 33.25 | 39.61 | 868.31 | 6.0299 | 5599.3 | 134.67 | 376.27 | 8.901 |  | 90.66667 | 330.8824 | 346.3235 | 293.3824 | 209.5588 | 132.3529 | 249.2647
|  | XS | 20 |  | 0.5 | 33 | 52.62 | 855.3 | 5.9396 | 7383.5 | 178.89 | 370.63 | 8.901 |  | 68 | 441.1765 | 461.7647 | 391.1765 | 279.4118 | 176.4706 | 332.3529
|  |  | 30 |  | 0.625 | 32.75 | 65.53 | 842.39 | 5.8499 | 9127.6 | 222.78 | 365.03 | 8.901 |  | 54.4 | 551.4706 | 577.2059 | 488.9706 | 349.2647 | 220.5882 | 415.4412
|  |  | 40 |  | 0.688 | 32.624 | 72 | 835.92 | 5.805 | 9991.6 | 244.77 | 362.23 | 8.901 |  | 49.4186 | 607.0588 | 635.3882 | 538.2588 | 384.4706 | 242.8235 | 457.3176
36 | 36 |  | 10 |  | 0.312 | 35.376 | 34.98 | 982.9 | 6.8257 | 5569.5 | 118.92 | 425.92 | 9.425 |  | 115.3846 | 260 | 272.1333 | 230.5333 | 164.6667 | 104 | 195.8667
|  | STD |  |  | 0.375 | 35.25 | 41.97 | 975.91 | 6.7771 | 6658.9 | 142.68 | 422.89 | 9.425 |  | 96 | 312.5 | 327.0833 | 277.0833 | 197.9167 | 125 | 235.4167
|  | XS | 20 |  | 0.5 | 35 | 55.76 | 962.11 | 6.6813 | 8786.2 | 189.57 | 416.91 | 9.425 |  | 72 | 416.6667 | 436.1111 | 369.4444 | 263.8889 | 166.6667 | 313.8889
|  |  | 30 |  | 0.625 | 34.75 | 69.46 | 948.42 | 6.5862 | 10868.4 | 236.13 | 417.22 | 9.425 |  | 57.6 | 520.8333 | 545.1389 | 461.8056 | 329.8611 | 208.3333 | 392.3611
|  |  | 40 |  | 0.75 | 34.5 | 83.06 | 934.82 | 6.4918 | 12906.1 | 282.35 | 405.09 | 9.425 |  | 48 | 625 | 654.1667 | 554.1667 | 395.8333 | 250 | 470.8333
[13 empty] | S (psi) = |  |  | 15000 | 15700 | 13300 | 9500 | 6000 | 11300